## Core Parameters
Parameter | Nilai (BU) |  | Nilai SI |  | Nilai yang dipakai
| Nilai | Satuan | Nilai | Satuan | Nilai | Satuan
Core
Diameter | 59.25 | Inch | 150.495 | cm | 165 | cm
Active Fuel Height | 78.74 | Inch | 199.9996 | cm | 200 | cm
Volume Bahan Bakar |  |  |  |  | 4276493.0 | cm3
Densitas Operasi UO2 |  |  |  |  | 10.5216 | g/cm3
Massa Bahan Bakar |  |  |  |  | 44995548.7 | g
[5 empty] | 44.99555 | Ton
Fuel Assembly
Jumlah | 37 |  | 37 |  | 37
Array Batang BBN | 17x17 |  | 17x17 |  | 17x17
Panjang | 94 | Inch | 238.76 | cm | 238.76 | cm
FA Pitch | 8.466 | Inch | 21.50364 | cm | 21.50364 | cm
Fuel Rod Pitch | 0.496 | Inch | 1.25984 | cm | 1.25984 | cm
Jumlah Spacer | 5 |  | 5 |  | 5
Tinggi Spacer Grid | 1.75 | Inch | 4.445 | cm | 4.445 | cm
Jumlah BBN Rod | 264 |  | 264 |  | 264
Jumlah Guide Tube per FA | 24 |  | 24 |  | 24
Jumlah Instrumentation Tubes per FA | 1 |  | 1 |  | 1
Tebal Struktur FA |  |  |  |  | 0.04 | cm
Fuel Rods
Jumlah | 264 |  | 264 |  | 264
Diameter Gap | 0.0065 | Inch | 0.01651 | cm | 0.01651 | cm
Material Cladding | MS* |  | MS* |  | Zircalloy-4
Diameter Luar Cladding | 0.374 | Inch | 0.94996 | cm | 0.94996 | cm
Diameter Dalam Cladding | 0.326 | Inch | 0.82804 | cm | 0.82804 | cm
Tebal Cladding | 0.024 | Inch | 0.06096 | cm | 0.06096 | cm
Panjang Fuel Rod | 85 | Inch | 215.9 | cm | 215.9 | cm
Fill Gas | Helium |  | Helium |  | Helium
Fuel Pellet
Densitas | 96% TD |  | 96% TD |  | 96% TD
Material | UO2 (Sintered) |  | UO2 (Sintered) |  | UO2 (Sintered)
Diameter | 0.3195 | Inch | 0.81153 | cm | 0.81153 | cm
Panjang | 0.4 | Inch | 1.016 | cm | 1.016 | cm
Control Rod Assemblies
Jumlah | 16 |  | 16 |  | 16
Material Penyerap bagian Atas | B4C |  | B4C |  | B4C
Material Penyerap bagian Bawah | Ag-In-Cd |  | Ag-In-Cd |  | Ag-In-Cd
Cladding | 304 Stainless Steel |  | 304 Stainless Steel |  | 304 Stainless Steel
Fill Gas | Helium |  | Helium |  | Helium
Guide Tube
Diameter Luar | 0.482 | Inch | 1.22428 | cm | 1.22428 | cm
Diameter Dalam (diatas Dashpot) | 0.45 | Inch | 1.143 | cm | 1.143 | cm
Diameter Dalam (di dalam Dashpot) | 0.397 | Inch | 1.00838 | cm | 1.00838 | cm
Basic Core Parameter
Daya Termal Teras | 160 | MWt |  |  | 160 | MWt | Note
Panjang Fuel Cycle (sebelum harus refueling) | 24 | Months |  |  | 24 | Months | TD = Theoretical Density = 10.96 g/cm3
Discharge burn-Up Rata-Rata | 50000 | MWd/ton |  |  | 60000 | MWd/ton |  | = | Angka sementara. Belum yakin nilainya
Peak Linear Power | 5 | kw/ft |  |  | 0.000164042 | MW/cm
Peak Linear Power per FA |  |  |  |  | 0.011811024 | MW/cm
Tekanan Sistem Reaktor | 1850 | psia |  |  | 1850 | psia
Suhu Fuel Pin | 930 | F |  |  | 772.0389 | K
Suhu Inlet Coolant | 543 | F |  |  | 557.0389 | K
Suhu Gap |  |  |  |  | 771.3195 | K
Suhu Cladding |  |  |  |  | 711.7706 | K

## Geometri
Pin Region |  | Buckling Geometri |  | Mean Chord Length Reflektor
Jenis | Nilai (cm) | Jenis | nilai (cm) | Variasi | Diam. Luar | Diam. Dalam | Tebal | MCL
Diameter Luar Pin | 0.94996 | Jari-jari Aktif | 82.5 | vartref1 | 173 | 165 | 4 | 15.63006
Diameter Dalam Pin | 0.82804 | Tinggi Aktif | 200 | vartref2 | 183 | 165 | 9 | 34.22951
Tebal Clad | 0.06096 | Bg2 | 0.001096551 | vartref3 | 193 | 165 | 14 | 51.93782
Diameter Gap | 0.01651 | Fuel Assembly |  | vartref4 | 203 | 165 | 19 | 68.8867
Diameter Fuel | 0.81153 | Jenis | nilai (cm) | vartref5 | 213 | 165 | 24 | 85.1831
Pitch | 1.25984 | Sisi Dalam | 21.4173 | vartref6 | 223 | 165 | 29 | 100.9148
Batas Utama R-X |  | Sisi Luar | 21.4973 | vartref7 | 233 | 165 | 34 | 116.1545
Jenis | nilai (cm) | Tebal FA | 0.04
Pitch Ekuivalen | 0.7107886 | tinggi FA | 200
Jari - Jari Cladding | 0.47498 | Mean Chord Length | 0.08
Jari - jari Gap | 0.41402 | Reflektor SS304L (Awal) |  |  | 1.552426
Jari - Jari Fuel | 0.405765 | Jenis | nilai (cm) |  | 1.2
Mean Chord Length |  | Diameter luar | 193
Jenis | nilai (cm) | Diameter dalam | 165 |  | 0.973836 |  | 0.486918
Fuel | 0.81153 | Tebal Reflektor | 14
Gap | 0.01651 | Mean Chord Length | 51.93782
Clad | 0.12192 | Susunan 1/4 FA
Moderator | 0.4379174 | Jumlah Pin Rod | 81
Sub-Region |  | Jumlah Fuel Pin | 72 |  |  |  | 16.555212
1 | 0 | Jumlah CR | 8
2 | 0.045085 | Jumlah Guide Tube | 1
3 | 0.09017 | 0.02032
4 | 0.135255
5 | 0.18034
6 | 0.225425
7 | 0.27051
8 | 0.315595
9 | 0.36068
10 | 0.405765
11 | 0.41402
12 | 0.43434
13 | 0.45466
14 | 0.47498
Jumlah Pin Rod | 81

## Suhu Gap dan Cladding
Suhu Rata2 Bahan Bakar | 772.039 | K | Tw |  | 2.pi().Rcli | 5.202729 | [10 empty] | Suhu Inlet Coolant | 531.483 | K
Suhu Rata2 Coolant | 557.039 | K | Tfl |  | b | 0.002591864 | [10 empty] | Suhu Rata2 Coolant | 557.039 | K
Suhu Rata2 Gap | 658.15 | K |  |  | c | 1.015429e-12 | [10 empty] | Suhu Outlet Coolant | 582.595 | K
Suhu rata2 Cladding | 664.539 | K | [14 empty] | Diameter Fuel | 0.0094996 | m
Peak Linear Power Per Fuel Pin | 164.042 | W/cm | q' | [13 empty] | Luas Area Konveksi | 0.05968775 | m2
pi | 3.141593 | [15 empty] | Mass Flow | 587.1501234 | kg/s
Jari - Jari Cladding Dalam | 0.82804 | cm | Rcli | [13 empty] | Coolant Velocity | 0.82296 | m/s
Tebal Gap | 0.06096 | cm | delta | [13 empty] | Properties of Water at Tfl,avg
Konstanta Stephan-Boltzmann | 5.670367e-12 | W/(cm2.K4) | sigma kecil | [13 empty] | Suhu Rata2 Coolant | 557.039 | K
Fuel Emmisivity | 0.87 |  | epsilon f | asumsi sama dengan UO2 | [12 empty] | Tekanan | 1850 | psia
Cladding Emissivity | 0.184 |  | epsilon c | asumsi sama dengan Zr-1%Nb Alloy | [12 empty] | Densitas | 753.204 | kg/m3
A | 15.8 | [15 empty] | Viskositas (miu) | 9.3751e-05 | Pa.s
[17 empty] | Cp | 5.20006 | kJ/kg.K
Hitung Suhu GAP | [16 empty] | Konduktivitas | 4.6342128 | W/m.K
Iterasi | Kiri |  |  |  |  | Tengah |  |  |  |  | Kanan |  |  |  |  | Error
| Tcli | Tgap | k/delta g | B | Hasil | Tcli | Tgap | A | B | Hasil | Tcli | Tgap | A | B | Hasil |  | Perhitungan h (heat coefficient)
1 | 600 | 686.0195 | 0.4511469 | 1311729952.2 | 102.3562 | 700 | 736.0195 | 0.4769301 | 1598699443.9 | 6.152954 | 800 | 786.0195 | 0.5023477 | 1943109715.7 | -90.48071 |  |  | Re | 62808.84
2 | 700 | 736.0195 | 0.4769301 | 1598699443.9 | 6.152954 | 750 | 761.0195 | 0.4896827 | 1763349482.3 | -42.11503 | 800 | 786.0195 | 0.5023477 | 1943109715.7 | -90.48071 | 50 |  | Pr | 0.0001051982
3 | 700 | 736.0195 | 0.4769301 | 1598699443.9 | 6.152954 | 725 | 748.5195 | 0.4833176 | 1679182563.7 | -17.96826 | 750 | 761.0195 | 0.4896827 | 1763349482.3 | -42.11503 | -25 |  | Nu | 0.4063944
4 | 700 | 736.0195 | 0.4769301 | 1598699443.9 | 6.152954 | 712.5 | 742.2695 | 0.4801266 | 1638486388.4 | -5.90438 | 725 | 748.5195 | 0.4833176 | 1679182563.7 | -17.96826 | -12.5
5 | 700 | 736.0195 | 0.4769301 | 1598699443.9 | 6.152954 | 706.25 | 739.1445 | 0.4785291 | 1618479994.7 | 0.1251144 | 712.5 | 742.2695 | 0.4801266 | 1638486388.4 | -5.90438 | -6.25 |  | h | 198.2524
6 | 706.25 | 739.1445 | 0.4785291 | 1618479994.7 | 0.1251144 | 709.375 | 740.707 | 0.479328 | 1628454869.6 | -2.889427 | 712.5 | 742.2695 | 0.4801266 | 1638486388.4 | -5.90438 | 3.125
7 | 706.25 | 739.1445 | 0.4785291 | 1618479994.7 | 0.1251144 | 707.8125 | 739.92575 | 0.4789286 | 1623460363.1 | -1.382105 | 709.375 | 740.707 | 0.479328 | 1628454869.6 | -2.889427 | -1.5625 | Perhitung Tclo
8 | 706.25 | 739.1445 | 0.4785291 | 1618479994.7 | 0.1251144 | 707.03125 | 739.535125 | 0.4787288 | 1620968413.1 | -0.6284823 | 707.8125 | 739.92575 | 0.4789286 | 1623460363.1 | -1.382105 | -0.78125 |  | Tclo | 584.7646
9 | 706.25 | 739.1445 | 0.4785291 | 1618479994.7 | 0.1251144 | 706.640625 | 739.3398125 | 0.4786289 | 1619723762.6 | -0.2516807 | 707.03125 | 739.535125 | 0.4787288 | 1620968413.1 | -0.6284823 | -0.390625
10 | 706.25 | 739.1445 | 0.4785291 | 1618479994.7 | 0.1251144 | 706.4453125 | 739.2422 | 0.478579 | 1619101768.3 | -0.06328231 | 706.640625 | 739.3398125 | 0.4786289 | 1619723762.6 | -0.2516807 | -0.1953125 | Suhu Rata2 Cladding | 645.5722
11 | 706.25 | 739.1445 | 0.4785291 | 1618479994.7 | 0.1251144 | 706.3477 | 739.1933 | 0.478554 | 1618790853.9 | 0.03091626 | 706.4453125 | 739.2422 | 0.478579 | 1619101768.3 | -0.06328231 | -0.09765625
12 | 706.3477 | 739.1933 | 0.478554 | 1618790853.9 | 0.03091626 | 706.3965 | 739.2177 | 0.4785665 | 1618946304.3 | -0.01618298 | 706.4453125 | 739.2422 | 0.478579 | 1619101768.3 | -0.06328231 | 0.048828125
13 | 706.3477 | 739.1933 | 0.478554 | 1618790853.9 | 0.03091626 | 706.3721 | 739.2055 | 0.4785603 | 1618868577.4 | 0.007366657 | 706.3965 | 739.2177 | 0.4785665 | 1618946304.3 | -0.01618298 | -0.0244140625
14 | 706.3721 | 739.2055 | 0.4785603 | 1618868577.4 | 0.007366657 | 706.3843 | 739.2116 | 0.4785634 | 1618907440.4 | -0.004408156 | 706.3965 | 739.2177 | 0.4785665 | 1618946304.3 | -0.01618298 | 0.01220703125
15 | 706.3721 | 739.2055 | 0.4785603 | 1618868577.4 | 0.007366657 | 706.3782 | 739.2086 | 0.4785618 | 1618888008.8 | 0.001479251 | 706.3843 | 739.2116 | 0.4785634 | 1618907440.4 | -0.004408156 | -0.006103515625
16 | 706.3782 | 739.2086 | 0.4785618 | 1618888008.8 | 0.001479251 | 706.3812 | 739.2101 | 0.4785626 | 1618897724.6 | -0.001464452 | 706.3843 | 739.2116 | 0.4785634 | 1618907440.4 | -0.004408156 | 0.003051758
17 | 706.3782 | 739.2086 | 0.4785618 | 1618888008.8 | 0.001479251 | 706.3797 | 739.2093 | 0.4785622 | 1618892866.7 | 7.399509e-06 | 706.3812 | 739.2101 | 0.4785626 | 1618897724.6 | -0.001464452 | -0.001525879
18 | 706.3797 | 739.2093 | 0.4785622 | 1618892866.7 | 7.399509e-06 | 706.3805 | 739.2097 | 0.4785624 | 1618895295.6 | -0.0007285264 | 706.3812 | 739.2101 | 0.4785626 | 1618897724.6 | -0.001464452 | 0.0007629395
19 | 706.3797 | 739.2093 | 0.4785622 | 1618892866.7 | 7.399509e-06 | 706.3801 | 739.2095 | 0.4785623 | 1618894081.1 | -0.0003605634 | 706.3805 | 739.2097 | 0.4785624 | 1618895295.6 | -0.0007285264 | -0.0003814697
20 | 706.3797 | 739.2093 | 0.4785622 | 1618892866.7 | 7.399509e-06 | 706.3799 | 739.2094 | 0.4785623 | 1618893473.9 | -0.000176582 | 706.3801 | 739.2095 | 0.4785623 | 1618894081.1 | -0.0003605634 | -0.0001907349
21 | 706.3797 | 739.2093 | 0.4785622 | 1618892866.7 | 7.399509e-06 | 706.3798 | 739.2094 | 0.4785622 | 1618893170.3 | -8.459122e-05 | 706.3799 | 739.2094 | 0.4785623 | 1618893473.9 | -0.000176582 | -9.536743e-05
22 | 706.3797 | 739.2093 | 0.4785622 | 1618892866.7 | 7.399509e-06 | 706.3797 | 739.2094 | 0.4785622 | 1618893018.5 | -3.859586e-05 | 706.3798 | 739.2094 | 0.4785622 | 1618893170.3 | -8.459122e-05 | -4.768372e-05
23 | 706.3797 | 739.2093 | 0.4785622 | 1618892866.7 | 7.399509e-06 | 706.3797 | 739.2094 | 0.4785622 | 1618892942.6 | -1.559817e-05 | 706.3797 | 739.2094 | 0.4785622 | 1618893018.5 | -3.859586e-05 | -2.384186e-05
24 | 706.3797 | 739.2093 | 0.4785622 | 1618892866.7 | 7.399509e-06 | 706.3797 | 739.2094 | 0.4785622 | 1618892904.6 | -4.099333e-06 | 706.3797 | 739.2094 | 0.4785622 | 1618892942.6 | -1.559817e-05 | -1.192093e-05
25 | 706.3797 | 739.2093 | 0.4785622 | 1618892866.7 | 7.399509e-06 | 706.3797 | 739.2094 | 0.4785622 | 1618892885.6 | 1.650088e-06 | 706.3797 | 739.2094 | 0.4785622 | 1618892904.6 | -4.099333e-06 | -5.960464e-06
26 | 706.3797 | 739.2094 | 0.4785622 | 1618892885.6 | 1.650088e-06 | 706.3797 | 739.2094 | 0.4785622 | 1618892895.1 | -1.224622e-06 | 706.3797 | 739.2094 | 0.4785622 | 1618892904.6 | -4.099333e-06 | 2.980232e-06
27 | 706.3797 | 739.2094 | 0.4785622 | 1618892885.6 | 1.650088e-06 | 706.3797 | 739.2094 | 0.4785622 | 1618892890.4 | 2.127327e-07 | 706.3797 | 739.2094 | 0.4785622 | 1618892895.1 | -1.224622e-06 | -1.490116e-06
28 | 706.3797 | 739.2094 | 0.4785622 | 1618892890.4 | 2.127327e-07 | 706.3797 | 739.2094 | 0.4785622 | 1618892892.7 | -5.059449e-07 | 706.3797 | 739.2094 | 0.4785622 | 1618892895.1 | -1.224622e-06 | 7.450581e-07
29 | 706.3797 | 739.2094 | 0.4785622 | 1618892890.4 | 2.127327e-07 | 706.3797 | 739.2094 | 0.4785622 | 1618892891.6 | -1.466061e-07 | 706.3797 | 739.2094 | 0.4785622 | 1618892892.7 | -5.059449e-07 | -3.72529e-07
30 | 706.3797 | 739.2094 | 0.4785622 | 1618892890.4 | 2.127327e-07 | 706.3797 | 739.2094 | 0.4785622 | 1618892891.0 | 3.306332e-08 | 706.3797 | 739.2094 | 0.4785622 | 1618892891.6 | -1.466061e-07 | -1.862645e-07
31 | 706.3797 | 739.2094 | 0.4785622 | 1618892891.0 | 3.306332e-08 | 706.3797 | 739.2094 | 0.4785622 | 1618892891.3 | -5.677134e-08 | 706.3797 | 739.2094 | 0.4785622 | 1618892891.6 | -1.466061e-07 | 9.313226e-08
32 | 706.3797 | 739.2094 | 0.4785622 | 1618892891.0 | 3.306332e-08 | 706.3797 | 739.2094 | 0.4785622 | 1618892891.1 | -1.185401e-08 | 706.3797 | 739.2094 | 0.4785622 | 1618892891.3 | -5.677134e-08 | -4.656613e-08
33 | 706.3797 | 739.2094 | 0.4785622 | 1618892891.0 | 3.306332e-08 | 706.3797 | 739.2094 | 0.4785622 | 1618892891.0 | 1.060459e-08 | 706.3797 | 739.2094 | 0.4785622 | 1618892891.1 | -1.185401e-08 | -2.328306e-08
34 | 706.3797 | 739.2094 | 0.4785622 | 1618892891.0 | 1.060459e-08 | 706.3797 | 739.2094 | 0.4785622 | 1618892891.1 | -6.247092e-10 | 706.3797 | 739.2094 | 0.4785622 | 1618892891.1 | -1.185401e-08 | 1.164153e-08
35 | 706.3797 | 739.2094 | 0.4785622 | 1618892891.0 | 1.060459e-08 | 706.3797 | 739.2094 | 0.4785622 | 1618892891.1 | 4.989943e-09 | 706.3797 | 739.2094 | 0.4785622 | 1618892891.1 | -6.247092e-10 | -5.820766e-09
36 | 706.3797 | 739.2094 | 0.4785622 | 1618892891.1 | 4.989943e-09 | 706.3797 | 739.2094 | 0.4785622 | 1618892891.1 | 2.182674e-09 | 706.3797 | 739.2094 | 0.4785622 | 1618892891.1 | -6.247092e-10 | 2.910383e-09
37 | 706.3797 | 739.2094 | 0.4785622 | 1618892891.1 | 2.182674e-09 | 706.3797 | 739.2094 | 0.4785622 | 1618892891.1 | 7.789822e-10 | 706.3797 | 739.2094 | 0.4785622 | 1618892891.1 | -6.247092e-10 | 1.455192e-09
38 | 706.3797 | 739.2094 | 0.4785622 | 1618892891.1 | 7.789822e-10 | 706.3797 | 739.2094 | 0.4785622 | 1618892891.1 | 7.719336e-11 | 706.3797 | 739.2094 | 0.4785622 | 1618892891.1 | -6.247092e-10 | 7.275958e-10
39 | 706.3797 | 739.2094 | 0.4785622 | 1618892891.1 | 7.719336e-11 | 706.3797 | 739.2094 | 0.4785622 | 1618892891.1 | -2.737579e-10 | 706.3797 | 739.2094 | 0.4785622 | 1618892891.1 | -6.247092e-10 | 3.637979e-10
40 | 706.3797 | 739.2094 | 0.4785622 | 1618892891.1 | 7.719336e-11 | 706.3797 | 739.2094 | 0.4785622 | 1618892891.1 | -9.822543e-11 | 706.3797 | 739.2094 | 0.4785622 | 1618892891.1 | -2.737579e-10 | -1.818989e-10
41 | 706.3797 | 739.2094 | 0.4785622 | 1618892891.1 | 7.719336e-11 | 706.3797 | 739.2094 | 0.4785622 | 1618892891.1 | -1.057288e-11 | 706.3797 | 739.2094 | 0.4785622 | 1618892891.1 | -9.822543e-11 | -9.094947e-11
42 | 706.3797 | 739.2094 | 0.4785622 | 1618892891.1 | 7.719336e-11 | 706.3797 | 739.2094 | 0.4785622 | 1618892891.1 | 3.331024e-11 | 706.3797 | 739.2094 | 0.4785622 | 1618892891.1 | -1.057288e-11 | -4.547474e-11
43 | 706.3797 | 739.2094 | 0.4785622 | 1618892891.1 | 3.331024e-11 | 706.3797 | 739.2094 | 0.4785622 | 1618892891.1 | 1.136868e-11 | 706.3797 | 739.2094 | 0.4785622 | 1618892891.1 | -1.057288e-11 | 2.273737e-11
44 | 706.3797 | 739.2094 | 0.4785622 | 1618892891.1 | 1.136868e-11 | 706.3797 | 739.2094 | 0.4785622 | 1618892891.1 | 0 | 706.3797 | 739.2094 | 0.4785622 | 1618892891.1 | -1.057288e-11 | 1.136868e-11
45 | 706.3797 | 739.2094 | 0.4785622 | 1618892891.1 | 1.136868e-11 | 706.3797 | 739.2094 | 0.4785622 | 1618892891.1 | 5.911716e-12 | 706.3797 | 739.2094 | 0.4785622 | 1618892891.1 | 0 | -5.684342e-12
46 | 706.3797 | 739.2094 | 0.4785622 | 1618892891.1 | 5.911716e-12 | 706.3797 | 739.2094 | 0.4785622 | 1618892891.1 | 5.911716e-12 | 706.3797 | 739.2094 | 0.4785622 | 1618892891.1 | 5.911716e-12 | 0
47 | 706.3797 | 739.2094 | 0.4785622 | 1618892891.1 | 5.911716e-12 | 706.3797 | 739.2094 | 0.4785622 | 1618892891.1 | 5.911716e-12 | 706.3797 | 739.2094 | 0.4785622 | 1618892891.1 | 5.911716e-12 | 0
48 | 706.3797 | 739.2094 | 0.4785622 | 1618892891.1 | 5.911716e-12 | 706.3797 | 739.2094 | 0.4785622 | 1618892891.1 | 5.911716e-12 | 706.3797 | 739.2094 | 0.4785622 | 1618892891.1 | 5.911716e-12 | 0
49 | 706.3797 | 739.2094 | 0.4785622 | 1618892891.1 | 5.911716e-12 | 706.3797 | 739.2094 | 0.4785622 | 1618892891.1 | 5.911716e-12 | 706.3797 | 739.2094 | 0.4785622 | 1618892891.1 | 5.911716e-12 | 0
50 | 706.3797 | 739.2094 | 0.4785622 | 1618892891.1 | 5.911716e-12 | 706.3797 | 739.2094 | 0.4785622 | 1618892891.1 | 5.911716e-12 | 706.3797 | 739.2094 | 0.4785622 | 1618892891.1 | 5.911716e-12 | 0
| Tgap | 739.2094

## Fraksi Volume
varfuel14
Fuel Assembly 1
Komponen | Penyusun | Pengkayaan (Wt) | Ar Isotop | Ar Unsur | Mr | Abundance |  | Mr Fuel (g/mol) | Densitas (g/cc) | Asumsi Massa (g) | Massa Komponen (g) | Mol Komponen | Fraksi Mol | Volume Komponen (cc) | Volume Total (cc) | Fraksi Volume | Densitas Campuran (versi volume) (g/cc)
PuO2 | Pu-238 | 0.046 | 238.0495599 | 239.7496 | 271.7484 | 0.12 | 0.12 | 270.2344 | 11.46 | 100 | 12 | 0.0441585 | 0.1193309 | 1.04712 | 9.076317 | 0.1153684 | 11.01768 | 10.57698
| Pu-239 | 0.505 | 239.0521634
| Pu-240 | 0.24 | 240.0538135
| Pu-241 | 0.125 | 241.0568515
| Pu-242 | 0.084 | 242.0587426
| O | 1 | 15.9994 | 31.99881
UO2 | U-235 | 0.0072 | 235.0439231 | 238.0291 | 270.0279 | 0.88 | 0.88 |  | 10.96 |  | 88 | 0.3258922 | 0.8806691 | 8.029197 |  | 0.8846316
| U-238 | 0.9928 | 238.0507826
| O | 1 | 15.9994 | 31.99881
Fuel Assembly 2
PuO2 | Pu-238 | 0.046 | 238.0495599 | 239.7496 | 271.7484 | 0.12 | 0.119052 | 270.9633 | 11.46 | 100 | 11.9052 | 0.04380964 | 0.1186268 | 1.038848 | 9.111227 | 0.1140185 | 10.97547 | 10.53645
| Pu-239 | 0.505 | 239.0521634
| Pu-240 | 0.24 | 240.0538135
| Pu-241 | 0.125 | 241.0568515
| Pu-242 | 0.084 | 242.0587426
| O | 1 | 15.9994 | 31.99881
UO2 | U-235 | 0.0072 | 235.0439231 | 238.0291 | 270.0279 | 0.88 | 0.873048 |  | 10.96 |  | 87.3048 | 0.3233177 | 0.8754722 | 7.965766 |  | 0.8742803
| U-238 | 0.9928 | 238.0507826
| O | 1 | 15.9994 | 31.99881
Gd2O3 | Gd | 1 | 157.2521 | 314.5042 | 362.5024 | 0.0079 | 0.0079 |  | 7.41 |  | 0.79 | 0.002179296 | 0.005901048 | 0.1066127 |  | 0.01170124
| O | 1 | 15.9994 | 47.99821

## HD FIX
Parameter | varhd3
| FA 1 | FA 2 | R=165
H/D | 1.212121 | 1.212121 | y\x | 1 | 2 | 3 | 4 | 5 | 6 | 7 | 8 | 9 | 10 | 11
Diameter (cm) | 165 | 165 | 1 | R | R | R | R | R | R | R | R | R | R | R
Tinggi (cm) | 200 | 200 | 2 | R | [9 empty] | R
Volume (cm3) | 628146.3 | 382349.9 | 3 | R |  |  |  | 201 | 101 | 202 |  |  |  | R
Jari-jari Bahan Bakar | 0.405765 | 0.405765 | 4 | R |  |  | 203 | 102 | 103 | 104 | 204 |  |  | R
Jumlah FA | 23 | 14 | 5 | R |  | 105 | 106 | 205 | 107 | 206 | 108 | 109 |  | R
Jumlah Fuel Rod/FA | 264 | 264 | 6 | R |  | 207 | 110 | 111 | 112 | 113 | 114 | 208 |  | R
Densitas Bahan Bakar (g/cm3) | 10.57698 | 10.53645 | 7 | R |  | 115 | 116 | 209 | 117 | 210 | 118 | 119 |  | R
Massa Bahan Bakar (g) | 6643888.7 | 4028611.2 | 8 | R |  |  | 211 | 120 | 121 | 122 | 212 |  |  | R
Massa Total BBN (g) | 10672499.9 |  | 9 | R |  |  |  | 213 | 123 | 214 |  |  |  | R
Massa Konstan BBN (g) | 10672499.9 |  | 10 | R | [9 empty] | R
Jumlah Node Arah Z | 4 |  | 11 | R | R | R | R | R | R | R | R | R | R | R
Ukuran per Node | 50
Volume Node | 23120.33
Volume BBN tiap Node | 6827.677 | 6827.677
Fraksi BBN di Node | 0.2953106 | 0.2953106

## Nuklida FA1
Data Dasar
Parameter | Nilai | Satuan | Sumber
Avogadro | 6.0221e+23 | partikel/mol | Data NIST | Fuel |  |  |  | FUE1A010 |  | Jumlah Nuklida
Suhu Rata2 Bahan Bakar | 772.039 | K |  | % Massa Pu | % Massa U | Enrich (e) UO2 | 1-e (UO2) | Mr MOX | Densitas | U-235 | U-238 | Pu-238 | Pu-239 | Pu-240 | Pu-241 | Pu-242 | O | Untuk HIST | U-235 | U-238 | Pu-238 | Pu-239 | Pu-240 | Pu-241 | Pu-242
Densitas Moderator | 0.753204 | g/cm3 | [7 empty] | XU050000 | XU080000 | XPU80000 | XPU90000 | XPU00000 | XPU10000 | XPU20000 | XO060000 |  | XU050000 | XU080000 | XPU80000 | XPU90000 | XPU00000 | XPU10000 | XPU20000
Suhu Rata2 Moderator | 557.039 | K |  | 12 | 88 | 0.0072 | 0.9928 | 270.2344 | 10.57698 | 0.0001493437 | 0.02059284 | 0.0001301101 | 0.001428382 | 0.0006788352 | 0.00035356 | 0.0002375923 | 0.09428266 |  | 4.410278e-05 | 0.006081284 | 3.842288e-05 | 0.0004218164 | 0.0002004672 | 0.00010441 | 7.016352e-05
Densitas GAP | 0.0090274 | g/cm3 | Data NIST
Suhu Rata2 GAP | 739.2094 | K |  | GAP |  | GAP1A020 |  | Clad |  | CLA1A030 |  | Guide Tube dan Control Rod |  | GCR1A030
Tekanan Operasi | 1850 | psia |  | Mr He |  |  |  | Mr Clad |  |  |  | Mr Clad
Suhu rata2 cladding | 645.5722 | K |  | 4.002602 |  |  |  | 91.52403 |  |  |  | 91.52403
MOX |  |  |  | Nuklida | Kode | Jumlah |  | Nuklida | Kode | Jumlah |  | Nuklida | Kode | Jumlah
Jenis | Pu-Vector |  |  | He | XHE40000 | 0.001358223 |  | Zr | XZRN0000 | 0.04232497 |  | Zr | XZRN0000 | 0.04232497
Densitas |  | g/cm3 | [5 empty] | Sn | XSNN0000 | 0.0006465578 |  | Sn | XSNN0000 | 0.0006465578
Komposisi Cladding | Persentase | Ar | [5 empty] | Fe | XFEN0000 | 8.620771e-05 |  | Fe | XFEN0000 | 8.620771e-05
Pu-238 | 0.046 | 238.0495599 | 10.95028 |  |  |  |  | Cr | XCRN0000 | 4.310385e-05 |  | Cr | XCRN0000 | 4.310385e-05
Pu-239 | 0.505 | 239.0521634 | 120.7213 |  |  |  |  | Ni | XNIN0000 | 3.01727e-06 |  | Ni | XNIN0000 | 3.01727e-06
Pu-240 | 0.24 | 240.0538135 | 57.61291524
Pu-241 | 0.125 | 241.0568515 | 30.13211 | Moderator |  | MOD1A040 | [5 empty] | Struktur Fuel Assembly |  | SFA1A050
Pu-242 | 0.084 | 242.0587426 | 20.33293 | Mr H2O | [7 empty] | Mr Struktur
|  |  | 239.7496 | 18.01521589 | [7 empty] | 55.03295
Cladding
Jenis | Zirc-4 |  |  | Nuklida | Kode | Jumlah | [5 empty] | Nuklida | Kode | Jumlah
Densitas | 6.55089 | g/cm3 |  | H | XH01H000 | 0.05035633 | [5 empty] | Fe | XFEN0000 | 0.05856144
|  |  |  | O | XO060000 | 0.02517816 | [5 empty] | C | XC020000 | 2.62627e-05
Komposisi Cladding | Persentase | Ar | [9 empty] | Cr | XCRN0000 | 0.01750847
Zr | 0.98193 | 91.224 | 89.57558232 | [8 empty] | Mn | XMN50000 | 0.001750847
Sn | 0.015 | 118.71 | 1.78065 | [8 empty] | Ni | XNIN0000 | 0.008754233
Fe | 0.002 | 55.845 | 0.11169 | [8 empty] | P | XP0N0000 | 3.939405e-05
Cr | 0.001 | 51.9961 | 0.0519961 | [8 empty] | S | XS0N0000 | 2.62627e-05
Ni | 7e-05 | 58.6934 | 0.004108538 | [8 empty] | Si | XSIN0000 | 0.0008754233
91.52403
Struktur Fuel Assembly
Jenis | AISI 304 L stainless steel
Densitas | 8 | g/cc
Komposisi | Persentase | Ar
Fe | 0.66895 | 55.8451502 | 37.35761
C | 0.0003 | 12.0107359 | 0.00360322077
Cr | 0.2 | 51.9961375 | 10.3992275
Mn | 0.02 | 54.9380496 | 1.098760992
Ni | 0.1 | 58.6933563 | 5.86933563
P | 0.00045 | 30.97376151 | 0.01393819
S | 0.0003 | 32.0660847 | 0.00961982541
Si | 0.01 | 28.0854128 | 0.280854128
55.03295

## Nuklida FA2
Data Dasar
Parameter | Nilai | Satuan | Sumber
Avogadro | 6.0221e+23 | partikel/mol | Data NIST | Fuel |  |  |  | FUE1A010 |  | Jumlah Nuklida
Suhu Rata2 Bahan Bakar | 772.039 | K |  | % Massa Pu | % Massa U | Enrich (e) UO2 | 1-e (UO2) | Mr MOX-Gd2O3 | Densitas | U-235 | U-238 | Pu-238 | Pu-239 | Pu-240 | Pu-241 | Pu-242 | Gd-152 | Gd-154 | Gd-155 | Gd-156 | Gd-157 | Gd-158 | Gd-160 | O | Untuk HIST | U-235 | U-238 | Pu-238 | Pu-239 | Pu-240 | Pu-241 | Pu-242 | Gd-152 | Gd-154 | Gd-155 | Gd-156 | Gd-157 | Gd-158 | Gd-160
Densitas Moderator | 0.753204 | g/cm3 | [7 empty] | XU050000 | XU080000 | XPU80000 | XPU90000 | XPU00000 | XPU10000 | XPU20000 | XGD20000 | XGD40000 | XGD50000 | XGD60000 | XGD70000 | XGD80000 | XGD00000 | XO060000 |  | XU050000 | XU080000 | XPU80000 | XPU90000 | XPU00000 | XPU10000 | XPU20000 | XGD20000 | XGD40000 | XGD50000 | XGD60000 | XGD70000 | XGD80000 | XGD00000
Suhu Rata2 Moderator | 557.039 | K |  | 12 | 88 | 0.0072 | 0.9928 | 270.9633 | 10.53645 | 0.0001471992 | 0.02029713 | 0.0001282417 | 0.001407871 | 0.0006690872 | 0.0003484829 | 0.0002341805 | 7.399832e-07 | 8.065817e-06 | 5.475876e-05 | 7.573728e-05 | 5.790368e-05 | 9.190591e-05 | 8.088016e-05 | 0.3291356 |  | 4.346947e-05 | 0.005993958 | 3.787113e-05 | 0.0004157592 | 0.0001975885 | 0.0001029107 | 6.915598e-05 | 2.185249e-07 | 2.381921e-06 | 1.617084e-05 | 2.236602e-05 | 1.709957e-05 | 2.714079e-05 | 2.388477e-05
Densitas GAP | 0.0090274 | g/cm3 | Data NIST
Suhu Rata2 GAP | 739.2094 | K |  | GAP |  | GAP1A020 |  | Clad |  | CLA1A030 |  | Guide Tube dan Control Rod |  | GCR1A030 |  | Burn Up Steps
Tekanan Operasi | 1850 | psia |  | Mr He |  |  |  | Mr Clad |  |  |  | Mr Clad |  |  |  | 1000 | 2000 | 3000 | 4000 | 5000
Suhu rata2 cladding | 645.5722 | K |  | 4.002602 |  |  |  | 91.52403 |  |  |  | 91.52403 |  |  |  | 6000 | 8000 | 10000 | 12000 | 14000
Densitas Gd2O3 | 7.41 | g/cm3 | [13 empty] | 16000 | 20000 | 24000 | 28000 | 32000
|  |  |  | Nuklida | Kode | Jumlah |  | Nuklida | Kode | Jumlah |  | Nuklida | Kode | Jumlah |  | 40000 | 48000 | 56000 | 64000 | 72000
MOX |  |  |  | He | XHE40000 | 0.001358223 |  | Zr | XZRN0000 | 0.04232497 |  | Zr | XZRN0000 | 0.04232497 |  | 80000 | 104000 | 128000 | 152000 | 176000
Jenis | Pu-Vector | [6 empty] | Sn | XSNN0000 | 0.0006465578 |  | Sn | XSNN0000 | 0.0006465578
Komposisi Cladding | Persentase | Ar | [5 empty] | Fe | XFEN0000 | 8.620771e-05 |  | Fe | XFEN0000 | 8.620771e-05
Pu-238 | 0.046 | 238.0495599 | 10.95028 |  |  |  |  | Cr | XCRN0000 | 4.310385e-05 |  | Cr | XCRN0000 | 4.310385e-05
Pu-239 | 0.505 | 239.0521634 | 120.7213 |  |  |  |  | Ni | XNIN0000 | 3.01727e-06 |  | Ni | XNIN0000 | 3.01727e-06
Pu-240 | 0.24 | 240.0538135 | 57.61291524
Pu-241 | 0.125 | 241.0568515 | 30.13211 | Moderator |  | MOD1A040 | [5 empty] | REFLEKTOR (REFL00R0)
Pu-242 | 0.084 | 242.0587426 | 20.33293 | Mr H2O | [7 empty] | SS304L
|  |  | 239.7496 | 18.01521589 | [7 empty] | Mr C |  | Densitas (g/cm3)
[12 empty] | 55.23536 |  | 8
Fraksi Massa |  |  |  | Nuklida | Kode | Jumlah | [5 empty] | Nuklida | Persentase | Ar | Persentase*Ar | Kode | Jumlah
MOX | 0.9921 |  |  | H | XH01H000 | 0.05035633 | [5 empty] | C | 0.00014 | 55.23536 | 0.007732951 | XC020000 | 1.221101e-05
Gd2O3 | 0.0079 |  |  | O | XO060000 | 0.02517816 | [5 empty] | Si | 0.005 | 28.0854128 | 0.140427064 | XSIN0000 | 0.0004361076
[12 empty] | P | 0.00023 | 30.97376151 | 0.007123965 | XP010000 | 2.006095e-05
Mr Gd | 157.2521 | 314.5042 | [9 empty] | S | 0.00015 | 32.0660847 | 0.004809912705 | XS0N0000 | 1.308323e-05
Mr O | 15.9994 | 47.99821 |  | Struktur Fuel Assembly |  | SFA1A050 | [5 empty] | Cr | 0.19 | 51.9961375 | 9.879266125 | XCRN0000 | 0.01657209
|  | 362.5024 |  | Mr Struktur | [7 empty] | Mn | 0.01 | 54.9380496 | 0.549380496 | XMN50000 | 0.0008722152
Nuklida Gd | Persentase |  |  | 55.03295 | [7 empty] | Fe | 0.69448 | 55.8451502 | 38.78334 | XFEN0000 | 0.0605736
Gd-152 | 0.002 | [10 empty] | Ni | 0.1 | 58.6933563 | 5.86933563 | XNIN0000 | 0.008722152
Gd-154 | 0.0218 |  |  | Nuklida | Kode | Jumlah
Gd-155 | 0.148 |  |  | Fe | XFEN0000 | 0.05856144
Gd-156 | 0.2047 |  |  | C | XC020000 | 2.62627e-05
Gd-157 | 0.1565 |  |  | Cr | XCRN0000 | 0.01750847
Gd-158 | 0.2484 |  |  | Mn | XMN50000 | 0.001750847
Gd-160 | 0.2186 |  |  | Ni | XNIN0000 | 0.008754233
|  |  |  | P | XP0N0000 | 3.939405e-05
Cladding |  |  |  | S | XS0N0000 | 2.62627e-05
Jenis | Zirc-4 |  |  | Si | XSIN0000 | 0.0008754233
Densitas | 6.55089 | g/cm3
Komposisi Cladding | Persentase | Ar
Zr | 0.98193 | 91.224 | 89.57558232
Sn | 0.015 | 118.71 | 1.78065
Fe | 0.002 | 55.845 | 0.11169
Cr | 0.001 | 51.9961 | 0.0519961
Ni | 7e-05 | 58.6934 | 0.004108538
91.52403
Struktur Fuel Assembly
Jenis | AISI 304 L stainless steel
Densitas | 8 | g/cc
Komposisi | Persentase | Ar
Fe | 0.66895 | 55.8451502 | 37.35761
C | 0.0003 | 12.0107359 | 0.00360322077
Cr | 0.2 | 51.9961375 | 10.3992275
Mn | 0.02 | 54.9380496 | 1.098760992
Ni | 0.1 | 58.6933563 | 5.86933563
P | 0.00045 | 30.97376151 | 0.01393819
S | 0.0003 | 32.0660847 | 0.00961982541
Si | 0.01 | 28.0854128 | 0.280854128
55.03295

## Hasil
[6 empty] | Jenis Reflektor | SS304L | SS304L | SS304L | SS304L | SS304L | SS304L | SS304L | SS304L | SS304L | [7 empty] | Jenis Reflektor | SS304L |  | SS304L | SS304L | SS304L | SS304L | SS304L | SS304L | SS304L
[6 empty] | Tebal Reflektor | 14 | 0 cm | 4 cm | 9 cm | 14 cm | 19 cm | 24 cm | 29 cm | 34 cm | [7 empty] | Tebal Reflektor | 14 | 0 | 4 | 9 | 14 | 19 | 24 | 29 | 34
[6 empty] | Jenis Cladding | Zircalloy-4 | Zircalloy-4 | Zircalloy-4 | Zircalloy-4 | Zircalloy-4 | Zircalloy-4 | Zircalloy-4 | Zircalloy-4 | Zircalloy-4 | [7 empty] | Jenis Cladding | Zircalloy-4 | Zircalloy-4 | Zircalloy-4 | Zircalloy-4 | Zircalloy-4 | Zircalloy-4 | Zircalloy-4 | Zircalloy-4 | Zircalloy-4
[6 empty] | % Pu | 0 | 14 | 14 | 14 | 14 | 14 | 14 | 14 | 14 | [7 empty] | % Pu | 0 | 14 | 14 | 14 | 14 | 14 | 14 | 14 | 14
[6 empty] | Diameter | 165 | 165 | 165 | 165 | 165 | 165 | 165 | 165 | 165 | [7 empty] | Diameter | 165 | 165 | 165 | 165 | 165 | 165 | 165 | 165 | 165 | [33 empty] | 1 | Benchmark | 0.9936526
[6 empty] | Tinggi | 200 | 200 | 200 | 200 | 200 | 200 | 200 | 200 | 200 | [7 empty] | Tinggi | 200 | 200 | 200 | 200 | 200 | 200 | 200 | 200 | 200 | [33 empty] | 2 | 0 | 0.9975917
[6 empty] | H/D | 1.212121 | 1.212121 | 1.212121 | 1.212121 | 1.212121 | 1.212121 | 1.212121 | 1.212121 | 1.212121 | [7 empty] | H/D | 1.212121 | 1.212121 | 1.212121 | 1.212121 | 1.212121 | 1.212121 | 1.212121 | 1.212121 | 1.212121 | [33 empty] | 3 | 4 | 0.9993111
[6 empty] | FA 1 | 23 | 23 | 23 | 23 | 23 | 23 | 23 | 23 | 23 | [7 empty] | FA 1 | 23 | 23 | 23 | 23 | 23 | 23 | 23 | 23 | 23 | [33 empty] | 4 | 9 | 0.9998881
[6 empty] | FA 2 | 14 | 14 | 14 | 14 | 14 | 14 | 14 | 14 | 14 | [7 empty] | FA 2 | 14 | 14 | 14 | 14 | 14 | 14 | 14 | 14 | 14 |  |  | Inventori Aktinida (g) | [8 empty] | Axial Power Density of Best Design (vartref3) | [21 empty] | 5 | 14 | 1.0002623
Nama |  | Step | Rentang (Jam) | Jam | Hari |  | K-Efektif | [9 empty] | Nama |  | Step | Rentang (Jam) | Jam | Hari | Tahun | Conversion Ratio | [10 empty] | Nama | Tahun | Aktinida | [6 empty] | Relative Values | [15 empty] | Real Values | [5 empty] | 6 | 19 | 1.0002506
[6 empty] | Tahun | Benchmark | 0 cm | 4 cm | 9 cm | 14 cm | 19 cm | 24 cm | 29 cm | 34 cm | note: | [7 empty] | Benchmark | vartref0 | vartref1 | vartref2 | vartref3 | vartref4 | vartref5 | vartref6 | vartref7 | note: |  |  |  | U-235 | U-236 | U-238 | Pu-239 | Pu-240 | Pu-241 | Pu-242 |  | Average | 131.1196 |  | Average | 103.6721 |  | Average | 79.89758 |  | Average | 66.339 |  | Average | 58.73705 |  | Mesh Axial | BOC | EO1C | EO2C | EO3C | EO4C | 7 | 24 | 1.0002354
BO1C | 1 | 1 | 0 | 0 | 0 | 0 | 1.1035821 | 1.0739707 | 1.0743672 | 1.0745285 | 1.0745932 | 1.0746137 | 1.074643 | 1.0746719 | 1.0746971 | step 2 diskip | BO1C | 1 | 1 | 0 | 0 | 0 | 0 | 0.4578 | 0.623524 | 0.622539 | 0.622141 | 0.622004 | 0.621935 | 0.621894 | 0.621808 | 0.621734 | step 2 diskip | 0.04186252 | Benchmark | 0 | 390170 | 0 | 8930100 | 0 | 0 | 0 | 0 |  | Mesh Axial | BOC |  | Mesh Axial | EO1C |  | Mesh Axial | EO2C |  | Mesh Axial | EO3C |  | Mesh Axial | EO4C | Top | 0 | 0 | 0 | 0 | 0 | 0 | 8 | 29 | 1.0003525
| 2 | 2 | 24 | 24 | 1 | 0.002737851 | 1.0720516 | 1.0649363 | 1.0654072 | 1.0656234 | 1.0656914 | 1.0657322 | 1.0657555 | 1.0657873 | 1.0658277 |  |  | 2 | 2 | 24 | 24 | 1 | 0.002737851 | 0.4675 | 0.627419 | 0.626362 | 0.625929 | 0.625784 | 0.625706 | 0.625663 | 0.625575 | 0.625492 |  |  |  | 1 | 334300 | 10651 | 8895500 | 21006 | 2309 | 865.22 | 72.169 | 1 | 0 | 0 | 1 | 0 | 0 | 1 | 0 | 0 | 1 | 0 | 0 | 1 | 0 | 0 |  | 7.3812 | 0 | 0 | 0 | 0 | 0 | 9 | 34 | 1.000437
| 3 | 3 | 96 | 120 | 5 | 0.01368925 | 1.0714644 | 1.0648532 | 1.0653279 | 1.0655406 | 1.0656106 | 1.0656496 | 1.0656754 | 1.0657074 | 1.0657482 |  |  | 3 | 3 | 96 | 120 | 5 | 0.01368925 | 0.46769 | 0.627474 | 0.626417 | 0.625986 | 0.62584 | 0.625763 | 0.62572 | 0.62563 | 0.625548 |  |  |  | 3 | 242380 | 27145 | 8819700 | 43225 | 9752.7 | 5417.8 | 1097.9 | 2 | 7.3812 | 0 |  | 7.3812 | 0 | 2 | 7.3812 | 0 | 2 | 7.3812 | 0 | 2 | 7.3812 | 0 |  | 14.7624 | 0 | 0 | 0 | 0 | 0
| 4 | 4 | 120 | 240 | 10 | 0.02737851 | 1.0695282 | 1.0640458 | 1.0645303 | 1.0647486 | 1.0648196 | 1.0648729 | 1.0648861 | 1.0649196 | 1.0649605 |  |  | 4 | 4 | 120 | 240 | 10 | 0.02737851 | 0.468122 | 0.627766 | 0.626701 | 0.626265 | 0.626119 | 0.626037 | 0.625997 | 0.625909 | 0.625825 |  |  |  | 5 | 167840 | 39480 | 8740200 | 54287 | 16925 | 10355 | 3044.1 | 3 | 14.7624 | 0 |  | 14.7624 | 0 | 3 | 14.7624 | 0 | 3 | 14.7624 | 0 | 3 | 14.7624 | 0 |  | 20 | 0 | 0 | 0 | 0 | 0
| 5 | 5 | 240 | 480 | 20 | 0.05475702 | 1.0671405 | 1.0630448 | 1.0635431 | 1.0637677 | 1.0638406 | 1.0638932 | 1.0639096 | 1.0639437 | 1.0639858 |  |  | 5 | 5 | 240 | 480 | 20 | 0.05475702 | 0.468668 | 0.628132 | 0.627059 | 0.626617 | 0.62647 | 0.626388 | 0.626347 | 0.626257 | 0.626173 |  | 0.007109742 | vartref0 | 0 | 58577 | 0 | 8180400 | 569810 | 271930 | 142220 | 95972 | 4 | 20 | 0 |  | 20 | 0 | 4 | 20 | 0 | 4 | 20 | 0 | 4 | 20 | 0 |  | 26.25 | 33.78185 | 31.26024 | 30.4084 | 28.67166 | 28.11477
| 6 | 6 | 240 | 720 | 30 | 0.08213552 | 1.0629377 | 1.0610442 | 1.0615646 | 1.061801 | 1.0618765 | 1.0619193 | 1.0619498 | 1.0619973 | 1.0620272 |  |  | 6 | 6 | 240 | 720 | 30 | 0.08213552 | 0.469687 | 0.628871 | 0.627776 | 0.627328 | 0.627178 | 0.627098 | 0.627052 | 0.626956 | 0.626875 |  |  |  | 1 | 55570 | 841.04 | 8150700 | 542480 | 269920 | 144370 | 95939 | 5 | 26.25 | 0.2576415 |  | 26.25 | 0.3015299 | 5 | 26.25 | 0.3805922 | 5 | 26.25 | 0.4321992 | 5 | 26.25 | 0.4786547 |  | 32.5 | 44.79522 | 41.14411 | 41.13776 | 38.90827 | 38.23968
| 7 | 7 | 720 | 1440 | 60 | 0.164271 | 1.0602527 | 1.0593742 | 1.0599042 | 1.0601437 | 1.0602205 | 1.0602659 | 1.0603036 | 1.0603292 | 1.060375 |  |  | 7 | 7 | 720 | 1440 | 60 | 0.164271 | 0.470538 | 0.629544 | 0.628438 | 0.627986 | 0.627833 | 0.627752 | 0.627704 | 0.627614 | 0.627528 |  |  |  | 3 | 49648 | 2394.5 | 8086700 | 490590 | 264350 | 146500 | 96496 | 6 | 32.5 | 0.3416363 |  | 32.5 | 0.3968677 | 6 | 32.5 | 0.5148812 | 6 | 32.5 | 0.5865068 | 6 | 32.5 | 0.6510317 |  | 38.75 | 60.69543 | 55.35078 | 54.54695 | 51.33217 | 50.29611
| 8 | 8 | 720 | 2160 | 90 | 0.2464066 | 1.0544767 | 1.0553496 | 1.0559046 | 1.0561424 | 1.0562358 | 1.0562835 | 1.0563135 | 1.0563533 | 1.0563838 |  |  | 8 | 8 | 720 | 2160 | 90 | 0.2464066 | 0.473139 | 0.631235 | 0.630104 | 0.629643 | 0.629485 | 0.6294 | 0.629354 | 0.629259 | 0.629176 |  |  |  | 5 | 44165 | 3727.3 | 8021000 | 443600 | 257280 | 146470 | 97582 | 7 | 38.75 | 0.4629013 |  | 38.75 | 0.5339024 | 7 | 38.75 | 0.6827109 | 7 | 38.75 | 0.7737857 | 7 | 38.75 | 0.8562927 |  | 45 | 76.24791 | 68.87893 | 66.3298 | 61.9082 | 60.35167
| 9 | 9 | 720 | 2880 | 120 | 0.3285421 | 1.0504938 | 1.0523481 | 1.0529056 | 1.0531496 | 1.0532428 | 1.0532929 | 1.0533243 | 1.0533627 | 1.0534112 |  |  | 9 | 9 | 720 | 2880 | 120 | 0.3285421 | 0.476165 | 0.632553 | 0.631411 | 0.630943 | 0.630781 | 0.630695 | 0.630649 | 0.630553 | 0.630463 |  | 0.007109742 | vartref1 | 0 | 58577 | 0 | 8180400 | 569810 | 271930 | 142220 | 95972 | 8 | 45 | 0.5815142 |  | 45 | 0.6643922 | 8 | 45 | 0.8301854 | 8 | 45 | 0.9332097 | 8 | 45 | 1.027489 |  | 51.25 | 91.272 | 81.44457 | 76.11866 | 70.28206 | 68.07653
| 10 | 10 | 720 | 3600 | 150 | 0.4106776 | 1.0487412 | 1.0499585 | 1.0505356 | 1.0507829 | 1.0508776 | 1.05093 | 1.0509598 | 1.0510036 | 1.0510453 |  |  | 10 | 10 | 720 | 3600 | 150 | 0.4106776 | 0.47927 | 0.633627 | 0.632467 | 0.631994 | 0.63183 | 0.631744 | 0.631697 | 0.631598 | 0.631509 |  |  |  | 1 | 55569 | 841.49 | 8150700 | 542480 | 269920 | 144380 | 95937 | 9 | 51.25 | 0.6960973 |  | 51.25 | 0.7855978 | 9 | 51.25 | 0.9527029 | 9 | 51.25 | 1.059438 | 9 | 51.25 | 1.159005 |  | 57.5 | 105.654 | 92.80432 | 83.58941 | 76.12493 | 73.16604
| 11 | 11 | 720 | 4320 | 180 | 0.4928131 | 1.0501573 | 1.0480471 | 1.048619 | 1.0488868 | 1.0489609 | 1.0490133 | 1.049045 | 1.0490867 | 1.0491288 |  |  | 11 | 11 | 720 | 4320 | 180 | 0.4928131 | 0.481964 | 0.634518 | 0.633353 | 0.632872 | 0.632712 | 0.632625 | 0.632577 | 0.632478 | 0.632389 |  |  |  | 3 | 49642 | 2397.6 | 8086700 | 490530 | 264370 | 146540 | 96488 | 10 | 57.5 | 0.8057832 |  | 57.5 | 0.8951716 | 10 | 57.5 | 1.046207 | 10 | 57.5 | 1.147514 | 10 | 57.5 | 1.245654 |  | 63.75 | 119.2808 | 102.6715 | 88.46396 | 79.14329 | 75.35441
| 12 | 12 | 720 | 5040 | 210 | 0.5749487 | 1.0563487 | 1.0464762 | 1.047065 | 1.0473068 | 1.0474032 | 1.0474503 | 1.0474666 | 1.0475093 | 1.0475513 |  |  | 12 | 12 | 720 | 5040 | 210 | 0.5749487 | 0.483864 | 0.635272 | 0.634095 | 0.633617 | 0.633449 | 0.633361 | 0.633317 | 0.633219 | 0.63313 |  |  |  | 5 | 44152 | 3733.9 | 8021000 | 443450 | 257330 | 146530 | 97568 | 11 | 63.75 | 0.9097102 |  | 63.75 | 0.9903486 | 11 | 63.75 | 1.107217 | 11 | 63.75 | 1.193013 | 11 | 63.75 | 1.282911 |  | 70 | 132.0433 | 110.7092 | 90.60729 | 79.13865 | 74.46343
| 13 | 13 | 720 | 5760 | 240 | 0.6570842 | 1.0669028 | 1.0452482 | 1.0458206 | 1.0460616 | 1.0461531 | 1.0461872 | 1.0462185 | 1.0462598 | 1.0463003 |  |  | 13 | 13 | 720 | 5760 | 240 | 0.6570842 | 0.484803 | 0.6359 | 0.634722 | 0.634243 | 0.634076 | 0.633993 | 0.633944 | 0.633846 | 0.633757 |  | 0.007109742 | vartref2 | 0 | 58577 | 0 | 8180400 | 569810 | 271930 | 142220 | 95972 | 12 | 70 | 1.007045 |  | 70 | 1.067878 | 12 | 70 | 1.134043 | 12 | 70 | 1.192943 | 12 | 70 | 1.267742 |  | 76.25 | 143.8361 | 113.2467 | 89.25518 | 72.7502 | 67.14444
| 14 | 14 | 720 | 6480 | 270 | 0.7392197 | 1.0802451 | 1.0442305 | 1.0448043 | 1.0450436 | 1.0451379 | 1.0451872 | 1.0452114 | 1.0452411 | 1.0452861 |  |  | 14 | 14 | 720 | 6480 | 270 | 0.7392197 | 0.485154 | 0.636452 | 0.63527 | 0.634789 | 0.63462 | 0.634531 | 0.634485 | 0.63439 | 0.6343 |  |  |  | 1 | 55569 | 841.69 | 8150700 | 542480 | 269920 | 144380 | 95937 | 13 | 76.25 | 1.096984 |  | 76.25 | 1.092355 | 13 | 76.25 | 1.11712 | 13 | 76.25 | 1.096643 | 13 | 76.25 | 1.143136 |  | 82.5 | 154.5581 | 118.8435 | 88.85274 | 70.51564 | 64.10109
| 15 | 15 | 720 | 7200 | 300 | 0.8213552 | 1.0899519 | 1.0433971 | 1.0439503 | 1.0441784 | 1.0442697 | 1.0443039 | 1.0443326 | 1.0443703 | 1.0444137 |  |  | 15 | 15 | 720 | 7200 | 300 | 0.8213552 | 0.486477 | 0.636926 | 0.635746 | 0.635268 | 0.6351 | 0.635015 | 0.634966 | 0.634869 | 0.634778 |  |  |  | 3 | 49640 | 2399 | 8086700 | 490510 | 264380 | 146550 | 96484 | 14 | 82.5 | 1.178757 |  | 82.5 | 1.14634 | 14 | 82.5 | 1.112083 | 14 | 82.5 | 1.062959 | 14 | 82.5 | 1.091323 |  | 88.75 | 164.1131 | 124.1224 | 88.6816 | 68.91560676 | 61.72682
| 16 | 16 | 720 | 7920 | 330 | 0.9034908 | 1.0890678 | 1.0427991 | 1.0433422 | 1.0435746 | 1.0436566 | 1.0436989 | 1.0437319 | 1.0437654 | 1.043807 |  |  | 16 | 16 | 720 | 7920 | 330 | 0.9034908 | 0.490415 | 0.63732 | 0.63614 | 0.63566 | 0.635493 | 0.635406 | 0.635357 | 0.635259 | 0.635169 |  |  |  | 5 | 44147 | 3736.4 | 8021000 | 443390 | 257350 | 146560 | 97563 | 15 | 88.75 | 1.251629 |  | 88.75 | 1.197259 | 15 | 88.75 | 1.109941 | 15 | 88.75 | 1.03884 | 15 | 88.75 | 1.050901 |  | 95 | 172.4103 | 128.8817 | 88.73889 | 67.83149 | 59.89493
EO1C | 17 | 17 | 846 | 8766 | 365.25 | 1 | 1.0850519 | 1.0421903 | 1.0427305 | 1.0429581 | 1.0430387 | 1.0430794 | 1.0430626 | 1.0431428 | 1.0431851 |  | EO1C | 17 | 17 | 846 | 8766 | 365.25 | 1 | 0.494755 | 0.637713 | 0.636529 | 0.636048 | 0.635882 | 0.635794 | 0.63576 | 0.635647 | 0.635556 |  | 0.007109742 | vartref3 | 0 | 58577 | 0 | 8180400 | 569810 | 271930 | 142220 | 95972 | 16 | 95 | 1.314909 |  | 95 | 1.243167 | 16 | 95 | 1.110658 | 16 | 95 | 1.022498 | 16 | 95 | 1.019713 |  | 101.25 | 179.3656 | 132.9693 | 88.94334 | 67.14236529 | 58.49672
| 1 | 18 | 720 | 9486 | 395.25 | 1.082136 | 1.0851443 | 1.042194 | 1.0427352 | 1.0429627 | 1.0430428 | 1.0430964 | 1.0430694 | 1.0431467 | 1.043191 | step 1 diskip |  | 1 | 18 | 720 | 9486 | 395.25 | 1.082136 | 0.494787 | 0.637712 | 0.636527 | 0.636045 | 0.63588 | 0.635787 | 0.635759 | 0.635645 | 0.635554 | step 1 diskip |  |  | 1 | 55569 | 841.77 | 8150700 | 542470 | 269920 | 144380 | 95936 | 17 | 101.25 | 1.367954 |  | 101.25 | 1.282595 | 17 | 101.25 | 1.113217 | 17 | 101.25 | 1.01211 | 17 | 101.25 | 0.9959083 |  | 107.5 | 184.9024 | 136.2774 | 89.21691 | 66.75767 | 57.4602
| 2 | 19 | 720 | 10206 | 425.25 | 1.164271 | 1.0796911 | 1.0418022 | 1.0423467 | 1.0425625 | 1.0426381 | 1.0426743 | 1.0426633 | 1.0426955 | 1.0427762 |  |  | 2 | 19 | 720 | 10206 | 425.25 | 1.164271 | 0.498712 | 0.638023 | 0.636837 | 0.636357 | 0.636192 | 0.636106 | 0.636072 | 0.635973 | 0.635868 |  |  |  | 3 | 49639 | 2399.5 | 8086700 | 490500 | 264380 | 146560 | 96482 | 18 | 107.5 | 1.410181 |  | 107.5 | 1.314504 | 18 | 107.5 | 1.116641 | 18 | 107.5 | 1.006311 | 18 | 107.5 | 0.9782616 |  | 113.75 | 188.9537 | 138.7217 | 89.49216 | 66.60827 | 56.73345
| 3 | 20 | 720 | 10926 | 455.25 | 1.246407 | 1.0745792 | 1.0412153 | 1.0417746 | 1.0420183 | 1.0421115 | 1.042161 | 1.0421767 | 1.0421809 | 1.0422591 |  |  | 3 | 20 | 720 | 10926 | 455.25 | 1.246407 | 0.502175 | 0.638386 | 0.637193 | 0.636702 | 0.63653 | 0.636438 | 0.636394 | 0.63631 | 0.636203 |  |  |  | 5 | 44144 | 3737.7 | 8021000 | 443360 | 257360 | 146570 | 97560 | 19 | 113.75 | 1.441079 |  | 113.75 | 1.338081 | 19 | 113.75 | 1.120086 | 19 | 113.75 | 1.004059 | 19 | 113.75 | 0.9658886 |  | 120 | 191.4624 | 140.2308 | 89.71715 | 66.6433 | 56.27761
| 4 | 21 | 720 | 11646 | 485.25 | 1.328542 | 1.0712229 | 1.0407006 | 1.0412775 | 1.0415099 | 1.0415988 | 1.04163 | 1.0416592 | 1.0417025 | 1.0417413 |  |  | 4 | 21 | 720 | 11646 | 485.25 | 1.328542 | 0.504415 | 0.638724 | 0.637518 | 0.637029 | 0.636856 | 0.636769 | 0.636721 | 0.63662 | 0.636528 |  | 0.007109742 | vartref4 | 0 | 58577 | 0 | 8180400 | 569810 | 271930 | 142220 | 95972 | 20 | 120 | 1.460212 |  | 120 | 1.352638 | 20 | 120 | 1.122902 | 20 | 120 | 1.004587 | 20 | 120 | 0.958128 |  | 126.25 | 192.3837 | 140.4376 | 89.63598 | 66.63275 | 55.90163
| 5 | 22 | 720 | 12366 | 515.25 | 1.410678 | 1.0697478 | 1.0398684 | 1.0405118 | 1.0407914 | 1.0408981 | 1.0409398 | 1.0409725 | 1.0410343 | 1.0410707 |  |  | 5 | 22 | 720 | 12366 | 515.25 | 1.410678 | 0.505581 | 0.639155 | 0.637916 | 0.637408 | 0.637227 | 0.63714 | 0.637088 | 0.636976 | 0.636889 |  |  |  | 1 | 55569 | 841.81 | 8150700 | 542470 | 269920 | 144380 | 95936 | 21 | 126.25 | 1.467238 |  | 126.25 | 1.354633 | 21 | 126.25 | 1.121886 | 21 | 126.25 | 1.004428 | 21 | 126.25 | 0.9517269 |  | 132.5 | 191.6856 | 140.1154 | 89.92864 | 67.13918 | 56.08788
| 6 | 23 | 720 | 13086 | 545.25 | 1.492813 | 1.0698274 | 1.0390307 | 1.0397005 | 1.0399934 | 1.0400794 | 1.0401211 | 1.0401473 | 1.0401587 | 1.0402493 |  |  | 6 | 23 | 720 | 13086 | 545.25 | 1.492813 | 0.506063 | 0.63958 | 0.638321 | 0.637797 | 0.637626 | 0.637536 | 0.637485 | 0.637393 | 0.637284 |  |  |  | 3 | 49638 | 2399.8 | 8086700 | 490490 | 264380 | 146560 | 96481 | 22 | 132.5 | 1.461914 |  | 132.5 | 1.351525 | 22 | 132.5 | 1.125549 | 22 | 132.5 | 1.012062 | 22 | 132.5 | 0.9548978 |  | 138.75 | 189.3509 | 138.9235 | 90.36161 | 67.9588 | 56.66068
| 7 | 24 | 720 | 13806 | 575.25 | 1.574949 | 1.0695101 | 1.0379761 | 1.0387114 | 1.0390265 | 1.0391518 | 1.0392003 | 1.0392308 | 1.039306 | 1.039348 |  |  | 7 | 24 | 720 | 13806 | 575.25 | 1.574949 | 0.507235 | 0.640056 | 0.63876 | 0.638228 | 0.638039 | 0.637946 | 0.637893 | 0.637779 | 0.637684 |  |  |  | 5 | 44143 | 3738.4 | 8021100 | 443340 | 257370 | 146570 | 97558 | 23 | 138.75 | 1.444108 |  | 138.75 | 1.340028 | 23 | 138.75 | 1.130968 | 23 | 138.75 | 1.024417 | 23 | 138.75 | 0.9646497 |  | 145 | 185.3775 | 136.8451 | 90.92896 | 69.09439 | 57.61652
| 8 | 25 | 720 | 14526 | 605.25 | 1.657084 | 1.0673044 | 1.0368829 | 1.0376668 | 1.0380125 | 1.0381351 | 1.0381851 | 1.0382155 | 1.038286 | 1.038339 |  |  | 8 | 25 | 720 | 14526 | 605.25 | 1.657084 | 0.509681 | 0.640527 | 0.639199 | 0.638651 | 0.63846 | 0.638365 | 0.638311 | 0.638196 | 0.638097 |  | 0.007109742 | vartref5 | 0 | 58577 | 0 | 8180400 | 569810 | 271930 | 142220 | 95972 | 24 | 145 | 1.413805 |  | 145 | 1.31998 | 24 | 145 | 1.138069 | 24 | 145 | 1.041535 | 24 | 145 | 0.9809229 |  | 151.25 | 179.7799 | 133.8914 | 91.63549 | 70.56552 | 58.96489
| 9 | 26 | 720 | 15246 | 635.25 | 1.73922 | 1.0648494 | 1.0355422 | 1.0363996 | 1.0367757 | 1.0369192 | 1.0369792 | 1.037014 | 1.0370961 | 1.0371386 |  |  | 9 | 26 | 720 | 15246 | 635.25 | 1.73922 | 0.512177 | 0.641064 | 0.639696 | 0.63913 | 0.63893 | 0.63883 | 0.638775 | 0.638655 | 0.63856 |  |  |  | 1 | 55569 | 841.84 | 8150700 | 542470 | 269920 | 144380 | 95936 | 25 | 151.25 | 1.371114 |  | 151.25 | 1.291489 | 25 | 151.25 | 1.146912 | 25 | 151.25 | 1.063711 | 25 | 151.25 | 1.003879 |  | 157.5 | 172.5895 | 130.1143 | 92.50358 | 72.41771 | 60.73687
| 10 | 27 | 720 | 15966 | 665.25 | 1.821355 | 1.0614775 | 1.0342097 | 1.0351049 | 1.0354857 | 1.0356278 | 1.0357022 | 1.0357233 | 1.0358078 | 1.0358484 |  |  | 10 | 27 | 720 | 15966 | 665.25 | 1.821355 | 0.515138 | 0.641592 | 0.640187 | 0.63961 | 0.639408 | 0.639303 | 0.63925 | 0.639126 | 0.639035 |  |  |  | 3 | 49638 | 2400 | 8086700 | 490490 | 264380 | 146560 | 96481 | 26 | 157.5 | 1.316275 |  | 157.5 | 1.255056 | 26 | 157.5 | 1.157777 | 26 | 157.5 | 1.091631 | 26 | 157.5 | 1.034047 |  | 163.75 | 163.8543 | 125.6245 | 93.56774 | 74.73128 | 62.99907
| 11 | 28 | 720 | 16686 | 695.25 | 1.903491 | 1.0575438 | 1.0329671 | 1.033878 | 1.0342677 | 1.0344168 | 1.0344996 | 1.0345367 | 1.0345954 | 1.0346642 |  |  | 11 | 28 | 720 | 16686 | 695.25 | 1.903491 | 0.5183 | 0.642081 | 0.640648 | 0.640061 | 0.639853 | 0.639742 | 0.639684 | 0.639568 | 0.639462 |  |  |  | 5 | 44144 | 3737.9 | 8021000 | 443360 | 257360 | 146570 | 97559 | 27 | 163.75 | 1.249655 |  | 163.75 | 1.211748 | 27 | 163.75 | 1.171096 | 27 | 163.75 | 1.126506 | 27 | 163.75 | 1.072561 |  | 170 | 153.6398 | 120.5957 | 94.79576 | 77.58784 | 65.83454
| 12 | 29 | 846 | 17532 | 730.5 | 2 | 1.0540456 | 1.0317397 | 1.0326908 | 1.0331091 | 1.0332698 | 1.033354 | 1.0333935 | 1.0334613 | 1.033538 |  |  | 12 | 29 | 846 | 17532 | 730.5 | 2 | 0.520974 | 0.642544 | 0.641082 | 0.640476 | 0.640262 | 0.640149 | 0.640089 | 0.63997 | 0.639856 |  | 0.007109742 | vartref6 | 0 | 58577 | 0 | 8180400 | 569810 | 271930 | 142220 | 95972 | 28 | 170 | 1.171753 |  | 170 | 1.163242 | 28 | 170 | 1.186466 | 28 | 170 | 1.169566 | 28 | 170 | 1.120835 |  | 176.25 | 142.0277 | 118.4714 | 97.37158 | 84.55867 | 72.51518
| 13 | 30 | 720 | 18252 | 760.5 | 2.082136 | 1.0503513 | 1.0301343 | 1.0311604 | 1.0316044 | 1.0317752 | 1.0318679 | 1.031909 | 1.0319844 | 1.0320663 |  |  | 13 | 30 | 720 | 18252 | 760.5 | 2.082136 | 0.523719 | 0.643135 | 0.641623 | 0.640998 | 0.640777 | 0.640659 | 0.640597 | 0.640472 | 0.640355 |  |  |  | 1 | 55569 | 841.9 | 8150700 | 542470 | 269920 | 144380 | 95936 | 29 | 176.25 | 1.083192 |  | 176.25 | 1.142751 | 29 | 176.25 | 1.218705 | 29 | 176.25 | 1.274645 | 29 | 176.25 | 1.234573 |  | 182.5 | 129.1157 | 110.4937 | 95.65698 | 84.87272 | 73.22008
| 14 | 31 | 720 | 18972 | 790.5 | 2.164271 | 1.047449 | 1.0288093 | 1.0298629 | 1.0303119 | 1.0304869 | 1.0305848 | 1.0306323 | 1.0307084 | 1.0307736 |  |  | 14 | 31 | 720 | 18972 | 790.5 | 2.164271 | 0.525872 | 0.643619 | 0.642071 | 0.641436 | 0.64121 | 0.641088 | 0.641024 | 0.640897 | 0.640788 |  |  |  | 3 | 49637 | 2400.4 | 8086700 | 490480 | 264380 | 146570 | 96480 | 30 | 182.5 | 0.9847172 |  | 182.5 | 1.0658 | 30 | 182.5 | 1.197245 | 30 | 182.5 | 1.279379 | 30 | 182.5 | 1.246574 |  | 188.75 | 115.0171 | 100.3949 | 90.87351 | 81.92502 | 71.01321
| 15 | 32 | 720 | 19692 | 820.5 | 2.246407 | 1.0447061 | 1.0275204 | 1.0285956 | 1.0290531 | 1.0292337 | 1.029336 | 1.0293895 | 1.0294551 | 1.0295383 |  |  | 15 | 32 | 720 | 19692 | 820.5 | 2.246407 | 0.527851 | 0.644077 | 0.642503 | 0.641856 | 0.641624 | 0.641499 | 0.641433 | 0.641307 | 0.641187 |  |  |  | 5 | 44142 | 3739 | 8021100 | 443330 | 257370 | 146580 | 97557 | 31 | 188.75 | 0.8771919 |  | 188.75 | 0.9683886 | 31 | 188.75 | 1.137375 | 31 | 188.75 | 1.234945 | 31 | 188.75 | 1.209002 |  | 195 | 99.85897 | 88.51915 | 83.14741 | 75.89334 | 66.0467
| 16 | 33 | 720 | 20412 | 850.5 | 2.328542 | 1.0425732 | 1.0261842 | 1.0272886 | 1.0277699 | 1.0279588 | 1.0280683 | 1.0281236 | 1.0282303 | 1.0282853 |  |  | 16 | 33 | 720 | 20412 | 850.5 | 2.328542 | 0.529286 | 0.644557 | 0.642958 | 0.642295 | 0.642058 | 0.641928 | 0.64186 | 0.641721 | 0.641608 |  | 0.007109742 | vartref7 | 0 | 58577 | 0 | 8180400 | 569810 | 271930 | 142220 | 95972 | 32 | 195 | 0.7615869 |  | 195 | 0.8538377 | 32 | 195 | 1.040675 | 32 | 195 | 1.144023 | 32 | 195 | 1.124447 |  | 201.25 | 83.78219 | 75.17208 | 72.76363 | 67.06661 | 58.5605
| 17 | 34 | 720 | 21132 | 880.5 | 2.410678 | 1.0401376 | 1.0248321 | 1.02599 | 1.0264935 | 1.026687 | 1.0267802 | 1.0268817 | 1.0269667 | 1.0270109 |  |  | 17 | 34 | 720 | 21132 | 880.5 | 2.410678 | 0.531006 | 0.645025 | 0.643388 | 0.642708 | 0.642466 | 0.642337 | 0.642257 | 0.642121 | 0.642013 |  |  |  | 1 | 55569 | 841.9 | 8150700 | 542470 | 269920 | 144380 | 95936 | 33 | 201.25 | 0.6389753 |  | 201.25 | 0.7250946 | 33 | 201.25 | 0.9107113 | 33 | 201.25 | 1.010968 | 33 | 201.25 | 0.9969943 |  | 207.5 | 66.93621 | 60.626 | 60.06972 | 55.7847 | 48.83655
| 18 | 35 | 720 | 21852 | 910.5 | 2.492813 | 1.0378569 | 1.0234355 | 1.0246706 | 1.0251687 | 1.0253702 | 1.0254672 | 1.0255389 | 1.0256275 | 1.0256952 |  |  | 18 | 35 | 720 | 21852 | 910.5 | 2.492813 | 0.532644 | 0.645502 | 0.643818 | 0.643131 | 0.642884 | 0.642755 | 0.64268 | 0.64254 | 0.642427 |  |  |  | 3 | 49637 | 2400.4 | 8086700 | 490480 | 264380 | 146570 | 96480 | 34 | 207.5 | 0.5104974 |  | 207.5 | 0.5847861 | 34 | 207.5 | 0.751834 | 34 | 207.5 | 0.8409035 | 34 | 207.5 | 0.8314437 |  | 213.75 | 49.55162 | 45.20967 | 45.47636 | 42.42918 | 37.1863
| 19 | 36 | 720 | 22572 | 940.5 | 2.574949 | 1.0353407 | 1.0220845 | 1.0233274 | 1.0238391 | 1.024044 | 1.024166 | 1.0242337 | 1.0243468 | 1.0244269 |  |  | 19 | 36 | 720 | 22572 | 940.5 | 2.574949 | 0.53441 | 0.645989 | 0.644277 | 0.643576 | 0.643322 | 0.643182 | 0.643108 | 0.64296 | 0.642837 |  |  |  | 5 | 44142 | 3739 | 8021100 | 443330 | 257370 | 146580 | 97557 | 35 | 213.75 | 0.3779116 |  | 213.75 | 0.4360833 | 35 | 213.75 | 0.5691832 | 35 | 213.75 | 0.6395813 | 35 | 213.75 | 0.6330979 |  | 220 | 37.5049 | 34.51666 | 33.90598 | 31.51742 | 27.50742
| 20 | 37 | 720 | 23292 | 970.5 | 2.657084 | 1.0330321 | 1.0207226 | 1.0220047 | 1.0225391 | 1.0227783 | 1.0228512 | 1.0229672 | 1.0230771 | 1.0231452 |  |  | 20 | 37 | 720 | 23292 | 970.5 | 2.657084 | 0.53594 | 0.646466 | 0.644715 | 0.643999 | 0.643733 | 0.643603 | 0.643514 | 0.643365 | 0.643242 | [11 empty] | 36 | 220 | 0.2860358 |  | 220 | 0.3329407 | 36 | 220 | 0.4243681 | 36 | 220 | 0.4750964 | 36 | 220 | 0.4683147 |  | 225.2376 | 0 | 0 | 0 | 0 | 0
| 21 | 38 | 720 | 24012 | 1000.5 | 2.73922 | 1.0311635 | 1.0193852 | 1.020698 | 1.0212425 | 1.021438 | 1.0215752 | 1.0216321 | 1.0217516 | 1.0217837 |  |  | 21 | 38 | 720 | 24012 | 1000.5 | 2.73922 | 0.536998 | 0.646921 | 0.645143 | 0.644416 | 0.644157 | 0.644012 | 0.643937 | 0.643786 | 0.643676 | [11 empty] | 37 | 225.2376 | 0 |  | 225.2376 | 0 | 37 | 225.2376 | 0 | 37 | 225.2376 | 0 | 37 | 225.2376 | 0 |  | 232.6188 | 0 | 0 | 0 | 0 | 0
| 22 | 39 | 720 | 24732 | 1030.5 | 2.821355 | 1.0291526 | 1.0179715 | 1.0192891 | 1.0198299 | 1.0200549 | 1.0201826 | 1.0202842 | 1.0203964 | 1.0204191 |  |  | 22 | 39 | 720 | 24732 | 1030.5 | 2.821355 | 0.538173 | 0.647419 | 0.64562 | 0.644886 | 0.644616 | 0.644469 | 0.644379 | 0.644228 | 0.644118 | [11 empty] | 38 | 232.6188 | 0 |  | 232.6188 | 0 | 38 | 232.6188 | 0 | 38 | 232.6188 | 0 | 38 | 232.6188 | 0 | Bottom | 240 | 0 | 0 | 0 | 0 | 0
| 23 | 40 | 720 | 25452 | 1060.5 | 2.903491 | 1.0268739 | 1.0167129 | 1.0179287 | 1.0184805 | 1.0187457 | 1.0188426 | 1.0189319 | 1.0190494 | 1.0191281 |  |  | 23 | 40 | 720 | 25452 | 1060.5 | 2.903491 | 0.539654 | 0.647863 | 0.646065 | 0.645317 | 0.645032 | 0.64489 | 0.644802 | 0.644646 | 0.644522 | [11 empty] | 39 | 240 | 0 |  | 240 | 0 | 39 | 240 | 0 | 39 | 240 | 0 | 39 | 240 | 0 |  |  | 192.3837 | 140.4376 | 97.37158 | 84.87272 | 75.35441
EO2C | 24 | 41 | 846 | 26298 | 1095.75 | 3 | 1.0250367 | 1.0152028 | 1.0166024 | 1.017164 | 1.0173752 | 1.0175188 | 1.017603 | 1.0176985 | 1.0177774 |  | EO2C | 24 | 41 | 846 | 26298 | 1095.75 | 3 | 0.540671 | 0.648364 | 0.646492 | 0.645731 | 0.645454 | 0.6453 | 0.645213 | 0.645061 | 0.644935
| 1 | 42 | 720 | 27018 | 1125.75 | 3.082136 | 1.0250587 | 1.0153342 | 1.0166132 | 1.0171796 | 1.0173873 | 1.0175327 | 1.0173905 | 1.017475 | 1.0175434 | step 1 diskip |  | 1 | 42 | 720 | 27018 | 1125.75 | 3.082136 | 0.540735 | 0.648338 | 0.646497 | 0.645734 | 0.645459 | 0.645303 | 0.645287 | 0.645139 | 0.645014 | step 1 diskip
| 2 | 43 | 720 | 27738 | 1155.75 | 3.164271 | 1.0225519 | 1.0139332 | 1.0152222 | 1.0157924 | 1.0160203 | 1.0161542 | 1.0159975 | 1.0160805 | 1.0161532 |  |  | 2 | 43 | 720 | 27738 | 1155.75 | 3.164271 | 0.542383 | 0.648819 | 0.646948 | 0.646174 | 0.645891 | 0.645734 | 0.645718 | 0.645566 | 0.645438
| 3 | 44 | 720 | 28458 | 1185.75 | 3.246407 | 1.020472 | 1.0125431 | 1.0138533 | 1.0144355 | 1.0146638 | 1.014805 | 1.0146528 | 1.0147403 | 1.0148231 |  |  | 3 | 44 | 720 | 28458 | 1185.75 | 3.246407 | 0.543599 | 0.649299 | 0.647402 | 0.646616 | 0.646329 | 0.64617 | 0.646152 | 0.646 | 0.645869
| 4 | 45 | 720 | 29178 | 1215.75 | 3.328542 | 1.0181636 | 1.0111877 | 1.0125132 | 1.0131022 | 1.0133047 | 1.0134745 | 1.0133251 | 1.0134174 | 1.0134985 |  |  | 4 | 45 | 720 | 29178 | 1215.75 | 3.328542 | 0.545251 | 0.649757 | 0.647839 | 0.647045 | 0.646761 | 0.646591 | 0.646569 | 0.646412 | 0.646282
| 5 | 46 | 720 | 29898 | 1245.75 | 3.410678 | 1.0158896 | 1.0098304 | 1.0111406 | 1.0117651 | 1.0120106 | 1.0121565 | 1.0120122 | 1.0121025 | 1.0121887 |  |  | 5 | 46 | 720 | 29898 | 1245.75 | 3.410678 | 0.546804 | 0.650224 | 0.648283 | 0.64747 | 0.64717 | 0.647004 | 0.64698 | 0.646824 | 0.646689
| 6 | 47 | 720 | 30618 | 1275.75 | 3.492813 | 1.0137388 | 1.0084829 | 1.0098692 | 1.0104748 | 1.0106821 | 1.0108657 | 1.0107193 | 1.0108159 | 1.010905 |  |  | 6 | 47 | 720 | 30618 | 1275.75 | 3.492813 | 0.548115 | 0.650692 | 0.648699 | 0.647871 | 0.647574 | 0.647394 | 0.64737 | 0.647209 | 0.647071
| 7 | 48 | 720 | 31338 | 1305.75 | 3.574949 | 1.0113713 | 1.007159 | 1.0085683 | 1.0091865 | 1.0094205 | 1.0095927 | 1.0094532 | 1.0095499 | 1.0096426 |  |  | 7 | 48 | 720 | 31338 | 1305.75 | 3.574949 | 0.549818 | 0.651145 | 0.649113 | 0.648272 | 0.647965 | 0.647783 | 0.647758 | 0.647594 | 0.647454
| 8 | 49 | 720 | 32058 | 1335.75 | 3.657084 | 1.0090014 | 1.0057213 | 1.0072548 | 1.0078714 | 1.008127 | 1.0082631 | 1.008144 | 1.008244 | 1.0083326 |  |  | 8 | 49 | 720 | 32058 | 1335.75 | 3.657084 | 0.551553 | 0.65164 | 0.649543 | 0.648698 | 0.648384 | 0.648212 | 0.648176 | 0.648011 | 0.647871
| 9 | 50 | 720 | 32778 | 1365.75 | 3.73922 | 1.006501 | 1.0044096 | 1.0059243 | 1.0065551 | 1.0068051 | 1.0069518 | 1.0068409 | 1.0069448 | 1.0070285 |  |  | 9 | 50 | 720 | 32778 | 1365.75 | 3.73922 | 0.553461 | 0.652097 | 0.64999 | 0.64913 | 0.648813 | 0.648636 | 0.648596 | 0.648427 | 0.648287
| 10 | 51 | 720 | 33498 | 1395.75 | 3.821355 | 1.0039393 | 1.0030787 | 1.0046165 | 1.0052575 | 1.0055108 | 1.0056664 | 1.0055494 | 1.0056574 | 1.005743 |  |  | 10 | 51 | 720 | 33498 | 1395.75 | 3.821355 | 0.555408 | 0.652563 | 0.65042 | 0.649547 | 0.649225 | 0.649042 | 0.649002 | 0.648832 | 0.648691
| 11 | 52 | 720 | 34218 | 1425.75 | 3.903491 | 1.0015129 | 1.001745 | 1.0034037 | 1.0039494 | 1.0042127 | 1.0043657 | 1.0042573 | 1.0043703 | 1.0044522 |  |  | 11 | 52 | 720 | 34218 | 1425.75 | 3.903491 | 0.557208 | 0.653042 | 0.650834 | 0.649979 | 0.649649 | 0.649463 | 0.649424 | 0.649249 | 0.649106
| 12 | 53 | 846 | 35064 | 1461 | 4 | 0.9990871 | 1.0004197 | 1.0020597 | 1.0027691 | 1.0029273 | 1.0030836 | 1.0029835 | 1.0031008 | 1.0031819 |  |  | 12 | 53 | 846 | 35064 | 1461 | 4 | 0.559022 | 0.653515 | 0.651283 | 0.650371 | 0.650067 | 0.649878 | 0.649834 | 0.649656 | 0.64951
| 13 | 54 | 720 | 35784 | 1491 | 4.082136 | 0.9962416 | 0.9988919 | 1.0004648 | 1.0011146 | 1.0014189 | 1.0015725 | 1.0014896 | 1.0016073 | 1.0016918 |  |  | 13 | 54 | 720 | 35784 | 1491 | 4.082136 | 0.56111 | 0.65406 | 0.651826 | 0.650914 | 0.650569 | 0.65038 | 0.650323 | 0.650143 | 0.649996
| 14 | 55 | 720 | 36504 | 1521 | 4.164271 | 0.9936526 | 0.9975917 | 0.9993111 | 0.9998881 | 1.0002623 | 1.0002506 | 1.0002354 | 1.0003525 | 1.000437 |  |  | 14 | 55 | 720 | 36504 | 1521 | 4.164271 | 0.563187 | 0.654524 | 0.652216 | 0.651321 | 0.650944 | 0.650805 | 0.650728 | 0.650546 | 0.650398
| 15 | 56 | 720 | 37224 | 1551 | 4.246407 | 0.9911745 | 0.9962898 | 0.9979851 | 0.9986047 | 0.998812 | 0.9990612 | 0.9989733 | 0.9990938 | 0.9991751 |  |  | 15 | 56 | 720 | 37224 | 1551 | 4.246407 | 0.565112 | 0.654994 | 0.652664 | 0.651747 | 0.651408 | 0.651194 | 0.651148 | 0.650963 | 0.650813
| 16 | 57 | 720 | 37944 | 1581 | 4.328542 | 0.9884406 | 0.9950609 | 0.9967193 | 0.9973407 | 0.997646 | 0.9977756 | 0.9977161 | 0.9978374 | 0.9979235 |  |  | 16 | 57 | 720 | 37944 | 1581 | 4.328542 | 0.567489 | 0.655454 | 0.653105 | 0.652179 | 0.651817 | 0.651625 | 0.651567 | 0.651381 | 0.651227
| 17 | 58 | 720 | 38664 | 1611 | 4.410678 | 0.9853501 | 0.9937128 | 0.9952967 | 0.9960637 | 0.9963377 | 0.9964601 | 0.9964594 | 0.9965798 | 0.9966721 |  |  | 17 | 58 | 720 | 38664 | 1611 | 4.410678 | 0.570415 | 0.655962 | 0.653608 | 0.652625 | 0.652263 | 0.652078 | 0.651991 | 0.651801 | 0.651645
| 18 | 59 | 720 | 39384 | 1641 | 4.492813 | 0.9823316 | 0.9924164 | 0.9942048 | 0.9948055 | 0.9950942 | 0.9952713 | 0.9952166 | 0.995334 | 0.9954242 |  |  | 18 | 59 | 720 | 39384 | 1641 | 4.492813 | 0.573237 | 0.65645 | 0.654008 | 0.653054 | 0.652683 | 0.652478 | 0.652404 | 0.652213 | 0.652052
| 19 | 60 | 720 | 40104 | 1671 | 4.574949 | 0.9793553 | 0.9911271 | 0.9928655 | 0.9935601 | 0.993952 | 0.9940667 | 0.9939831 | 0.9941005 | 0.9944556 |  |  | 19 | 60 | 720 | 40104 | 1671 | 4.574949 | 0.576014 | 0.65692 | 0.654455 | 0.653472 | 0.653067 | 0.652878 | 0.652816 | 0.652624 | 0.652394
| 20 | 61 | 720 | 40824 | 1701 | 4.657084 | 0.9760047 | 0.9898603 | 0.9916267 | 0.9923002 | 0.9925473 | 0.9927353 | 0.9927416 | 0.9928567 | 0.9931045 |  |  | 20 | 61 | 720 | 40824 | 1701 | 4.657084 | 0.57944 | 0.657381 | 0.654895 | 0.653908 | 0.653537 | 0.653322 | 0.653248 | 0.653055 | 0.65285
| 21 | 62 | 720 | 41544 | 1731 | 4.73922 | 0.9726163 | 0.9885854 | 0.9902524 | 0.9910566 | 0.9913622 | 0.991519 | 0.9914979 | 0.9916129 | 0.9918848 |  |  | 21 | 62 | 720 | 41544 | 1731 | 4.73922 | 0.58292 | 0.657852 | 0.655367 | 0.65434 | 0.653956 | 0.653746 | 0.653684 | 0.653488 | 0.653277
| 22 | 63 | 720 | 42264 | 1761 | 4.821355 | 0.9692618 | 0.9873364 | 0.9891664 | 0.9898037 | 0.9900589 | 0.9902651 | 0.9904162 | 0.9903691 | 0.99038 |  |  | 22 | 63 | 720 | 42264 | 1761 | 4.821355 | 0.586386 | 0.65831 | 0.655774 | 0.654787 | 0.654411 | 0.654185 | 0.654077 | 0.653922 | 0.653766
| 23 | 64 | 720 | 42984 | 1791 | 4.903491 | 0.9658412 | 0.986011 | 0.9878708 | 0.9885799 | 0.9890019 | 0.9890947 | 0.9889786 | 0.9891527 | 0.9895148 |  |  | 23 | 64 | 720 | 42984 | 1791 | 4.903491 | 0.589954 | 0.658805 | 0.656235 | 0.655216 | 0.654781 | 0.654595 | 0.654544 | 0.654334 | 0.654092
EO3C | 24 | 65 | 846 | 43830 | 1826.25 | 5 | 0.9624381 | 0.9849014 | 0.9866289 | 0.9873532 | 0.9875682 | 0.9877436 | 0.9878361 | 0.9879415 | 0.9879231 |  | EO3C | 24 | 65 | 846 | 43830 | 1826.25 | 5 | 0.593534 | 0.659249 | 0.656694 | 0.655656 | 0.655276 | 0.655064 | 0.654955 | 0.654753 | 0.654597